## 非饱和氧
-lg(O wt%) | tem/℃ | speed/m/s | time/h | depth/μm
3.30103 | 480 | 0.3 | 500 | 15
3.30103 | 480 | 0.3 | 1000 | 21
3.30103 | 480 | 0.3 | 1500 | 24
5 | 500 | 0 | 500 | 9.68
5 | 480 | 0.3 | 600 | 10.8
5 | 500 | 0 | 1000 | 17
5 | 480 | 0.3 | 1500 | 18
5 | 500 | 0 | 2000 | 19.79
5.920819 | 470 | 1.9 | 1115 | 11.03
5.920819 | 470 | 1.9 | 2000 | 14.14
5.920819 | 470 | 1.9 | 3116 | 16.12
6 | 550 | 2 | 288 | 3.2
6 | 450 | 2 | 500 | 2.8
6 | 450 | 2 | 500 | 2.8
6 | 500 | 0 | 500 | 5.21
6 | 550 | 2 | 715 | 11.4
6 | 550 | 2 | 715 | 14.1
6 | 500 | 0 | 1000 | 7.42
6 | 550 | 2 | 1007 | 13.2
6 | 450 | 2 | 1007 | 2.3
6 | 550 | 2 | 1007 | 11.9
6 | 450 | 2 | 1007 | 2.6
6 | 450 | 2 | 1925 | 3.2
6 | 450 | 2 | 1925 | 3.7
6 | 500 | 0 | 2000 | 8.46
6 | 550 | 2 | 2011 | 15.5
6 | 550 | 2 | 2011 | 14.1
6 | 450 | 2 | 2015 | 7
6 | 450 | 2 | 2015 | 6.5
6 | 450 | 2 | 3749 | 6.88
6 | 450 | 2 | 3749 | 6
6 | 450 | 2 | 5015 | 6.6
6 | 450 | 2 | 5015 | 6.3
6 | 450 | 2 | 8766 | 7.8
6 | 450 | 2 | 8766 | 8.9
7 | 500 | 0 | 500 | 4.45
7 | 500 | 0 | 1000 | 6.02
7 | 500 | 0 | 2000 | 7.59