## 元素条件
Fe88.737C0.12Si0.08Cr8.9Mn0.35W1.44Ta0.15V0.2Nb0Ni0.02Mo0O0N0Ti0S0.003Cu0Al0P0Zr0Co0Zn0Sn0As0 | 88.737 | 0.12 | 0.08 | 8.9 | 0.35 | 1.44 | 0.15 | 0.2 | 0 | 0.02 | 0 | 0 | 0 | 0 | 0.003 | 0 | 0 | 0 | 0 | 0 | 0 | 0 | 0
Fe88.737C0.12Si0.08Cr8.9Mn0.35W1.44Ta0.15V0.2Nb0Ni0.02Mo0O0N0Ti0S0.003Cu0Al0P0Zr0Co0Zn0Sn0As0 | 88.737 | 0.12 | 0.08 | 8.9 | 0.35 | 1.44 | 0.15 | 0.2 | 0 | 0.02 | 0 | 0 | 0 | 0 | 0.003 | 0 | 0 | 0 | 0 | 0 | 0 | 0 | 0
Fe88.737C0.12Si0.08Cr8.9Mn0.35W1.44Ta0.15V0.2Nb0Ni0.02Mo0O0N0Ti0S0.003Cu0Al0P0Zr0Co0Zn0Sn0As0 | 88.737 | 0.12 | 0.08 | 8.9 | 0.35 | 1.44 | 0.15 | 0.2 | 0 | 0.02 | 0 | 0 | 0 | 0 | 0.003 | 0 | 0 | 0 | 0 | 0 | 0 | 0 | 0
Fe88.737C0.12Si0.08Cr8.9Mn0.35W1.44Ta0.15V0.2Nb0Ni0.02Mo0O0N0Ti0S0.003Cu0Al0P0Zr0Co0Zn0Sn0As0 | 88.737 | 0.12 | 0.08 | 8.9 | 0.35 | 1.44 | 0.15 | 0.2 | 0 | 0.02 | 0 | 0 | 0 | 0 | 0.003 | 0 | 0 | 0 | 0 | 0 | 0 | 0 | 0
Fe88.737C0.12Si0.08Cr8.9Mn0.35W1.44Ta0.15V0.2Nb0Ni0.02Mo0O0N0Ti0S0.003Cu0Al0P0Zr0Co0Zn0Sn0As0 | 88.737 | 0.12 | 0.08 | 8.9 | 0.35 | 1.44 | 0.15 | 0.2 | 0 | 0.02 | 0 | 0 | 0 | 0 | 0.003 | 0 | 0 | 0 | 0 | 0 | 0 | 0 | 0
Fe88.737C0.12Si0.08Cr8.9Mn0.35W1.44Ta0.15V0.2Nb0Ni0.02Mo0O0N0Ti0S0.003Cu0Al0P0Zr0Co0Zn0Sn0As0 | 88.737 | 0.12 | 0.08 | 8.9 | 0.35 | 1.44 | 0.15 | 0.2 | 0 | 0.02 | 0 | 0 | 0 | 0 | 0.003 | 0 | 0 | 0 | 0 | 0 | 0 | 0 | 0
Fe88.737C0.12Si0.08Cr8.9Mn0.35W1.44Ta0.15V0.2Nb0Ni0.02Mo0O0N0Ti0S0.003Cu0Al0P0Zr0Co0Zn0Sn0As0 | 88.737 | 0.12 | 0.08 | 8.9 | 0.35 | 1.44 | 0.15 | 0.2 | 0 | 0.02 | 0 | 0 | 0 | 0 | 0.003 | 0 | 0 | 0 | 0 | 0 | 0 | 0 | 0
Fe88.697C0.12Si0Cr8.9Mn0.49W1.44Ta0.15V0.2Nb0Ni0Mo0O0N0Ti0S0.003Cu0Al0P0Zr0Co0Zn0Sn0As0 | 88.697 | 0.12 | 0 | 8.9 | 0.49 | 1.44 | 0.15 | 0.2 | 0 | 0 | 0 | 0 | 0 | 0 | 0.003 | 0 | 0 | 0 | 0 | 0 | 0 | 0 | 0
Fe88.697C0.12Si0Cr8.9Mn0.49W1.44Ta0.15V0.2Nb0Ni0Mo0O0N0Ti0S0.003Cu0Al0P0Zr0Co0Zn0Sn0As0 | 88.697 | 0.12 | 0 | 8.9 | 0.49 | 1.44 | 0.15 | 0.2 | 0 | 0 | 0 | 0 | 0 | 0 | 0.003 | 0 | 0 | 0 | 0 | 0 | 0 | 0 | 0
Fe88.697C0.12Si0Cr8.9Mn0.49W1.44Ta0.15V0.2Nb0Ni0Mo0O0N0Ti0S0.003Cu0Al0P0Zr0Co0Zn0Sn0As0 | 88.697 | 0.12 | 0 | 8.9 | 0.49 | 1.44 | 0.15 | 0.2 | 0 | 0 | 0 | 0 | 0 | 0 | 0.003 | 0 | 0 | 0 | 0 | 0 | 0 | 0 | 0
Fe88.697C0.12Si0Cr8.9Mn0.49W1.44Ta0.15V0.2Nb0Ni0Mo0O0N0Ti0S0.003Cu0Al0P0Zr0Co0Zn0Sn0As0 | 88.697 | 0.12 | 0 | 8.9 | 0.49 | 1.44 | 0.15 | 0.2 | 0 | 0 | 0 | 0 | 0 | 0 | 0.003 | 0 | 0 | 0 | 0 | 0 | 0 | 0 | 0
Fe88.697C0.12Si0Cr8.9Mn0.49W1.44Ta0.15V0.2Nb0Ni0Mo0O0N0Ti0S0.003Cu0Al0P0Zr0Co0Zn0Sn0As0 | 88.697 | 0.12 | 0 | 8.9 | 0.49 | 1.44 | 0.15 | 0.2 | 0 | 0 | 0 | 0 | 0 | 0 | 0.003 | 0 | 0 | 0 | 0 | 0 | 0 | 0 | 0
Fe89.59C0.11Si0.5Cr8.21Mn0.24W0Ta0V0.2Nb0.08Ni0.11Mo0.96O0N0Ti0S0Cu0Al0P0Zr0Co0Zn0Sn0As0 | 89.59 | 0.11 | 0.5 | 8.21 | 0.24 | 0 | 0 | 0.2 | 0.08 | 0.11 | 0.96 | 0 | 0 | 0 | 0 | 0 | 0 | 0 | 0 | 0 | 0 | 0 | 0
Fe89.59C0.11Si0.5Cr8.21Mn0.24W0Ta0V0.2Nb0.08Ni0.11Mo0.96O0N0Ti0S0Cu0Al0P0Zr0Co0Zn0Sn0As0 | 89.59 | 0.11 | 0.5 | 8.21 | 0.24 | 0 | 0 | 0.2 | 0.08 | 0.11 | 0.96 | 0 | 0 | 0 | 0 | 0 | 0 | 0 | 0 | 0 | 0 | 0 | 0
Fe89.59C0.11Si0.5Cr8.21Mn0.24W0Ta0V0.2Nb0.08Ni0.11Mo0.96O0N0Ti0S0Cu0Al0P0Zr0Co0Zn0Sn0As0 | 89.59 | 0.11 | 0.5 | 8.21 | 0.24 | 0 | 0 | 0.2 | 0.08 | 0.11 | 0.96 | 0 | 0 | 0 | 0 | 0 | 0 | 0 | 0 | 0 | 0 | 0 | 0
Fe89.59C0.11Si0.5Cr8.21Mn0.24W0Ta0V0.2Nb0.08Ni0.11Mo0.96O0N0Ti0S0Cu0Al0P0Zr0Co0Zn0Sn0As0 | 89.59 | 0.11 | 0.5 | 8.21 | 0.24 | 0 | 0 | 0.2 | 0.08 | 0.11 | 0.96 | 0 | 0 | 0 | 0 | 0 | 0 | 0 | 0 | 0 | 0 | 0 | 0
Fe89.59C0.11Si0.5Cr8.21Mn0.24W0Ta0V0.2Nb0.08Ni0.11Mo0.96O0N0Ti0S0Cu0Al0P0Zr0Co0Zn0Sn0As0 | 89.59 | 0.11 | 0.5 | 8.21 | 0.24 | 0 | 0 | 0.2 | 0.08 | 0.11 | 0.96 | 0 | 0 | 0 | 0 | 0 | 0 | 0 | 0 | 0 | 0 | 0 | 0
Fe89.59C0.11Si0.5Cr8.21Mn0.24W0Ta0V0.2Nb0.08Ni0.11Mo0.96O0N0Ti0S0Cu0Al0P0Zr0Co0Zn0Sn0As0 | 89.59 | 0.11 | 0.5 | 8.21 | 0.24 | 0 | 0 | 0.2 | 0.08 | 0.11 | 0.96 | 0 | 0 | 0 | 0 | 0 | 0 | 0 | 0 | 0 | 0 | 0 | 0
Fe85.76C0.25Si1.23Cr10.46Mn0.41W1.54Ta0.15V0.19Nb0.01Ni0Mo0O0N0Ti0S0Cu0Al0P0Zr0Co0Zn0Sn0As0 | 85.76 | 0.25 | 1.23 | 10.46 | 0.41 | 1.54 | 0.15 | 0.19 | 0.01 | 0 | 0 | 0 | 0 | 0 | 0 | 0 | 0 | 0 | 0 | 0 | 0 | 0 | 0
Fe85.76C0.25Si1.23Cr10.46Mn0.41W1.54Ta0.15V0.19Nb0.01Ni0Mo0O0N0Ti0S0Cu0Al0P0Zr0Co0Zn0Sn0As0 | 85.76 | 0.25 | 1.23 | 10.46 | 0.41 | 1.54 | 0.15 | 0.19 | 0.01 | 0 | 0 | 0 | 0 | 0 | 0 | 0 | 0 | 0 | 0 | 0 | 0 | 0 | 0
Fe85.76C0.25Si1.23Cr10.46Mn0.41W1.54Ta0.15V0.19Nb0.01Ni0Mo0O0N0Ti0S0Cu0Al0P0Zr0Co0Zn0Sn0As0 | 85.76 | 0.25 | 1.23 | 10.46 | 0.41 | 1.54 | 0.15 | 0.19 | 0.01 | 0 | 0 | 0 | 0 | 0 | 0 | 0 | 0 | 0 | 0 | 0 | 0 | 0 | 0
Fe85.76C0.25Si1.23Cr10.46Mn0.41W1.54Ta0.15V0.19Nb0.01Ni0Mo0O0N0Ti0S0Cu0Al0P0Zr0Co0Zn0Sn0As0 | 85.76 | 0.25 | 1.23 | 10.46 | 0.41 | 1.54 | 0.15 | 0.19 | 0.01 | 0 | 0 | 0 | 0 | 0 | 0 | 0 | 0 | 0 | 0 | 0 | 0 | 0 | 0
Fe85.76C0.25Si1.23Cr10.46Mn0.41W1.54Ta0.15V0.19Nb0.01Ni0Mo0O0N0Ti0S0Cu0Al0P0Zr0Co0Zn0Sn0As0 | 85.76 | 0.25 | 1.23 | 10.46 | 0.41 | 1.54 | 0.15 | 0.19 | 0.01 | 0 | 0 | 0 | 0 | 0 | 0 | 0 | 0 | 0 | 0 | 0 | 0 | 0 | 0
Fe85.76C0.25Si1.23Cr10.46Mn0.41W1.54Ta0.15V0.19Nb0.01Ni0Mo0O0N0Ti0S0Cu0Al0P0Zr0Co0Zn0Sn0As0 | 85.76 | 0.25 | 1.23 | 10.46 | 0.41 | 1.54 | 0.15 | 0.19 | 0.01 | 0 | 0 | 0 | 0 | 0 | 0 | 0 | 0 | 0 | 0 | 0 | 0 | 0 | 0
Fe88.2501C0.075Si0.272Cr9.44Mn0.588W0.003Ta0V0.196Nb0.072Ni0.1Mo0.85O0N0Ti0.001S0.006Cu0.098Al0.007P0.018Zr0Co0.0156Zn0.0043Sn0.004As0 | 88.2501 | 0.075 | 0.272 | 9.44 | 0.588 | 0.003 | 0 | 0.196 | 0.072 | 0.1 | 0.85 | 0 | 0 | 0.001 | 0.006 | 0.098 | 0.007 | 0.018 | 0 | 0.0156 | 0.0043 | 0.004 | 0
Fe88.2501C0.075Si0.272Cr9.44Mn0.588W0.003Ta0V0.196Nb0.072Ni0.1Mo0.85O0N0Ti0.001S0.006Cu0.098Al0.007P0.018Zr0Co0.0156Zn0.0043Sn0.004As0 | 88.2501 | 0.075 | 0.272 | 9.44 | 0.588 | 0.003 | 0 | 0.196 | 0.072 | 0.1 | 0.85 | 0 | 0 | 0.001 | 0.006 | 0.098 | 0.007 | 0.018 | 0 | 0.0156 | 0.0043 | 0.004 | 0
Fe88.2501C0.075Si0.272Cr9.44Mn0.588W0.003Ta0V0.196Nb0.072Ni0.1Mo0.85O0N0Ti0.001S0.006Cu0.098Al0.007P0.018Zr0Co0.0156Zn0.0043Sn0.004As0 | 88.2501 | 0.075 | 0.272 | 9.44 | 0.588 | 0.003 | 0 | 0.196 | 0.072 | 0.1 | 0.85 | 0 | 0 | 0.001 | 0.006 | 0.098 | 0.007 | 0.018 | 0 | 0.0156 | 0.0043 | 0.004 | 0
Fe88.2501C0.075Si0.272Cr9.44Mn0.588W0.003Ta0V0.196Nb0.072Ni0.1Mo0.85O0N0Ti0.001S0.006Cu0.098Al0.007P0.018Zr0Co0.0156Zn0.0043Sn0.004As0 | 88.2501 | 0.075 | 0.272 | 9.44 | 0.588 | 0.003 | 0 | 0.196 | 0.072 | 0.1 | 0.85 | 0 | 0 | 0.001 | 0.006 | 0.098 | 0.007 | 0.018 | 0 | 0.0156 | 0.0043 | 0.004 | 0
Fe88.2501C0.075Si0.272Cr9.44Mn0.588W0.003Ta0V0.196Nb0.072Ni0.1Mo0.85O0N0Ti0.001S0.006Cu0.098Al0.007P0.018Zr0Co0.0156Zn0.0043Sn0.004As0 | 88.2501 | 0.075 | 0.272 | 9.44 | 0.588 | 0.003 | 0 | 0.196 | 0.072 | 0.1 | 0.85 | 0 | 0 | 0.001 | 0.006 | 0.098 | 0.007 | 0.018 | 0 | 0.0156 | 0.0043 | 0.004 | 0
Fe88.2501C0.075Si0.272Cr9.44Mn0.588W0.003Ta0V0.196Nb0.072Ni0.1Mo0.85O0N0Ti0.001S0.006Cu0.098Al0.007P0.018Zr0Co0.0156Zn0.0043Sn0.004As0 | 88.2501 | 0.075 | 0.272 | 9.44 | 0.588 | 0.003 | 0 | 0.196 | 0.072 | 0.1 | 0.85 | 0 | 0 | 0.001 | 0.006 | 0.098 | 0.007 | 0.018 | 0 | 0.0156 | 0.0043 | 0.004 | 0
Fe88.2501C0.075Si0.272Cr9.44Mn0.588W0.003Ta0V0.196Nb0.072Ni0.1Mo0.85O0N0Ti0.001S0.006Cu0.098Al0.007P0.018Zr0Co0.0156Zn0.0043Sn0.004As0 | 88.2501 | 0.075 | 0.272 | 9.44 | 0.588 | 0.003 | 0 | 0.196 | 0.072 | 0.1 | 0.85 | 0 | 0 | 0.001 | 0.006 | 0.098 | 0.007 | 0.018 | 0 | 0.0156 | 0.0043 | 0.004 | 0
Fe88.2501C0.075Si0.272Cr9.44Mn0.588W0.003Ta0V0.196Nb0.072Ni0.1Mo0.85O0N0Ti0.001S0.006Cu0.098Al0.007P0.018Zr0Co0.0156Zn0.0043Sn0.004As0 | 88.2501 | 0.075 | 0.272 | 9.44 | 0.588 | 0.003 | 0 | 0.196 | 0.072 | 0.1 | 0.85 | 0 | 0 | 0.001 | 0.006 | 0.098 | 0.007 | 0.018 | 0 | 0.0156 | 0.0043 | 0.004 | 0
Fe88.2501C0.075Si0.272Cr9.44Mn0.588W0.003Ta0V0.196Nb0.072Ni0.1Mo0.85O0N0Ti0.001S0.006Cu0.098Al0.007P0.018Zr0Co0.0156Zn0.0043Sn0.004As0 | 88.2501 | 0.075 | 0.272 | 9.44 | 0.588 | 0.003 | 0 | 0.196 | 0.072 | 0.1 | 0.85 | 0 | 0 | 0.001 | 0.006 | 0.098 | 0.007 | 0.018 | 0 | 0.0156 | 0.0043 | 0.004 | 0
Fe88.2501C0.075Si0.272Cr9.44Mn0.588W0.003Ta0V0.196Nb0.072Ni0.1Mo0.85O0N0Ti0.001S0.006Cu0.098Al0.007P0.018Zr0Co0.0156Zn0.0043Sn0.004As0 | 88.2501 | 0.075 | 0.272 | 9.44 | 0.588 | 0.003 | 0 | 0.196 | 0.072 | 0.1 | 0.85 | 0 | 0 | 0.001 | 0.006 | 0.098 | 0.007 | 0.018 | 0 | 0.0156 | 0.0043 | 0.004 | 0
Fe88.2501C0.075Si0.272Cr9.44Mn0.588W0.003Ta0V0.196Nb0.072Ni0.1Mo0.85O0N0Ti0.001S0.006Cu0.098Al0.007P0.018Zr0Co0.0156Zn0.0043Sn0.004As0 | 88.2501 | 0.075 | 0.272 | 9.44 | 0.588 | 0.003 | 0 | 0.196 | 0.072 | 0.1 | 0.85 | 0 | 0 | 0.001 | 0.006 | 0.098 | 0.007 | 0.018 | 0 | 0.0156 | 0.0043 | 0.004 | 0
Fe88.8413C0.1025Si0.22Cr8.99Mn0.38W0.01Ta0V0.21Nb0.06Ni0.11Mo0.89O0N0.0442Ti0.034S0.0004Cu0.06Al0.0146P0.021Zr0Co0Zn0Sn0.004As0.008 | 88.8413 | 0.1025 | 0.22 | 8.99 | 0.38 | 0.01 | 0 | 0.21 | 0.06 | 0.11 | 0.89 | 0 | 0.0442 | 0.034 | 0.0004 | 0.06 | 0.0146 | 0.021 | 0 | 0 | 0 | 0.004 | 0.008
Fe88.8413C0.1025Si0.22Cr8.99Mn0.38W0.01Ta0V0.21Nb0.06Ni0.11Mo0.89O0N0.0442Ti0.034S0.0004Cu0.06Al0.0146P0.021Zr0Co0Zn0Sn0.004As0.008 | 88.8413 | 0.1025 | 0.22 | 8.99 | 0.38 | 0.01 | 0 | 0.21 | 0.06 | 0.11 | 0.89 | 0 | 0.0442 | 0.034 | 0.0004 | 0.06 | 0.0146 | 0.021 | 0 | 0 | 0 | 0.004 | 0.008
Fe88.8413C0.1025Si0.22Cr8.99Mn0.38W0.01Ta0V0.21Nb0.06Ni0.11Mo0.89O0N0.0442Ti0.034S0.0004Cu0.06Al0.0146P0.021Zr0Co0Zn0Sn0.004As0.008 | 88.8413 | 0.1025 | 0.22 | 8.99 | 0.38 | 0.01 | 0 | 0.21 | 0.06 | 0.11 | 0.89 | 0 | 0.0442 | 0.034 | 0.0004 | 0.06 | 0.0146 | 0.021 | 0 | 0 | 0 | 0.004 | 0.008
Fe88.8413C0.1025Si0.22Cr8.99Mn0.38W0.01Ta0V0.21Nb0.06Ni0.11Mo0.89O0N0.0442Ti0.034S0.0004Cu0.06Al0.0146P0.021Zr0Co0Zn0Sn0.004As0.008 | 88.8413 | 0.1025 | 0.22 | 8.99 | 0.38 | 0.01 | 0 | 0.21 | 0.06 | 0.11 | 0.89 | 0 | 0.0442 | 0.034 | 0.0004 | 0.06 | 0.0146 | 0.021 | 0 | 0 | 0 | 0.004 | 0.008
Fe88.8413C0.1025Si0.22Cr8.99Mn0.38W0.01Ta0V0.21Nb0.06Ni0.11Mo0.89O0N0.0442Ti0.034S0.0004Cu0.06Al0.0146P0.021Zr0Co0Zn0Sn0.004As0.008 | 88.8413 | 0.1025 | 0.22 | 8.99 | 0.38 | 0.01 | 0 | 0.21 | 0.06 | 0.11 | 0.89 | 0 | 0.0442 | 0.034 | 0.0004 | 0.06 | 0.0146 | 0.021 | 0 | 0 | 0 | 0.004 | 0.008
Fe88.8413C0.1025Si0.22Cr8.99Mn0.38W0.01Ta0V0.21Nb0.06Ni0.11Mo0.89O0N0.0442Ti0.034S0.0004Cu0.06Al0.0146P0.021Zr0Co0Zn0Sn0.004As0.008 | 88.8413 | 0.1025 | 0.22 | 8.99 | 0.38 | 0.01 | 0 | 0.21 | 0.06 | 0.11 | 0.89 | 0 | 0.0442 | 0.034 | 0.0004 | 0.06 | 0.0146 | 0.021 | 0 | 0 | 0 | 0.004 | 0.008
Fe88.8413C0.1025Si0.22Cr8.99Mn0.38W0.01Ta0V0.21Nb0.06Ni0.11Mo0.89O0N0.0442Ti0.034S0.0004Cu0.06Al0.0146P0.021Zr0Co0Zn0Sn0.004As0.008 | 88.8413 | 0.1025 | 0.22 | 8.99 | 0.38 | 0.01 | 0 | 0.21 | 0.06 | 0.11 | 0.89 | 0 | 0.0442 | 0.034 | 0.0004 | 0.06 | 0.0146 | 0.021 | 0 | 0 | 0 | 0.004 | 0.008
Fe88.8413C0.1025Si0.22Cr8.99Mn0.38W0.01Ta0V0.21Nb0.06Ni0.11Mo0.89O0N0.0442Ti0.034S0.0004Cu0.06Al0.0146P0.021Zr0Co0Zn0Sn0.004As0.008 | 88.8413 | 0.1025 | 0.22 | 8.99 | 0.38 | 0.01 | 0 | 0.21 | 0.06 | 0.11 | 0.89 | 0 | 0.0442 | 0.034 | 0.0004 | 0.06 | 0.0146 | 0.021 | 0 | 0 | 0 | 0.004 | 0.008
Fe88.8413C0.1025Si0.22Cr8.99Mn0.38W0.01Ta0V0.21Nb0.06Ni0.11Mo0.89O0N0.0442Ti0.034S0.0004Cu0.06Al0.0146P0.021Zr0Co0Zn0Sn0.004As0.008 | 88.8413 | 0.1025 | 0.22 | 8.99 | 0.38 | 0.01 | 0 | 0.21 | 0.06 | 0.11 | 0.89 | 0 | 0.0442 | 0.034 | 0.0004 | 0.06 | 0.0146 | 0.021 | 0 | 0 | 0 | 0.004 | 0.008
Fe88.8413C0.1025Si0.22Cr8.99Mn0.38W0.01Ta0V0.21Nb0.06Ni0.11Mo0.89O0N0.0442Ti0.034S0.0004Cu0.06Al0.0146P0.021Zr0Co0Zn0Sn0.004As0.008 | 88.8413 | 0.1025 | 0.22 | 8.99 | 0.38 | 0.01 | 0 | 0.21 | 0.06 | 0.11 | 0.89 | 0 | 0.0442 | 0.034 | 0.0004 | 0.06 | 0.0146 | 0.021 | 0 | 0 | 0 | 0.004 | 0.008
Fe88.8413C0.1025Si0.22Cr8.99Mn0.38W0.01Ta0V0.21Nb0.06Ni0.11Mo0.89O0N0.0442Ti0.034S0.0004Cu0.06Al0.0146P0.021Zr0Co0Zn0Sn0.004As0.008 | 88.8413 | 0.1025 | 0.22 | 8.99 | 0.38 | 0.01 | 0 | 0.21 | 0.06 | 0.11 | 0.89 | 0 | 0.0442 | 0.034 | 0.0004 | 0.06 | 0.0146 | 0.021 | 0 | 0 | 0 | 0.004 | 0.008
Fe84.243C0.11Si0.27Cr10.83Mn0.64W1.89Ta0V0.19Nb0Ni0.39Mo0.3O0N0.063Ti0S0Cu0.054Al1.02P0Zr0Co0Zn0Sn0As0 | 84.243 | 0.11 | 0.27 | 10.83 | 0.64 | 1.89 | 0 | 0.19 | 0 | 0.39 | 0.3 | 0 | 0.063 | 0 | 0 | 0.054 | 1.02 | 0 | 0 | 0 | 0 | 0 | 0
Fe84.243C0.11Si0.27Cr10.83Mn0.64W1.89Ta0V0.19Nb0Ni0.39Mo0.3O0N0.063Ti0S0Cu0.054Al1.02P0Zr0Co0Zn0Sn0As0 | 84.243 | 0.11 | 0.27 | 10.83 | 0.64 | 1.89 | 0 | 0.19 | 0 | 0.39 | 0.3 | 0 | 0.063 | 0 | 0 | 0.054 | 1.02 | 0 | 0 | 0 | 0 | 0 | 0
Fe84.243C0.11Si0.27Cr10.83Mn0.64W1.89Ta0V0.19Nb0Ni0.39Mo0.3O0N0.063Ti0S0Cu0.054Al1.02P0Zr0Co0Zn0Sn0As0 | 84.243 | 0.11 | 0.27 | 10.83 | 0.64 | 1.89 | 0 | 0.19 | 0 | 0.39 | 0.3 | 0 | 0.063 | 0 | 0 | 0.054 | 1.02 | 0 | 0 | 0 | 0 | 0 | 0
Fe87.7448C0.109Si0.102Cr8.82Mn0.45W1.87Ta0V0.194Nb0.064Ni0.174Mo0.468O0.0042N0Ti0S0Cu0Al0P0Zr0Co0Zn0Sn0As0 | 87.7448 | 0.109 | 0.102 | 8.82 | 0.45 | 1.87 | 0 | 0.194 | 0.064 | 0.174 | 0.468 | 0.0042 | 0 | 0 | 0 | 0 | 0 | 0 | 0 | 0 | 0 | 0 | 0
Fe87.7448C0.109Si0.102Cr8.82Mn0.45W1.87Ta0V0.194Nb0.064Ni0.174Mo0.468O0.0042N0Ti0S0Cu0Al0P0Zr0Co0Zn0Sn0As0 | 87.7448 | 0.109 | 0.102 | 8.82 | 0.45 | 1.87 | 0 | 0.194 | 0.064 | 0.174 | 0.468 | 0.0042 | 0 | 0 | 0 | 0 | 0 | 0 | 0 | 0 | 0 | 0 | 0
Fe87.7448C0.109Si0.102Cr8.82Mn0.45W1.87Ta0V0.194Nb0.064Ni0.174Mo0.468O0.0042N0Ti0S0Cu0Al0P0Zr0Co0Zn0Sn0As0 | 87.7448 | 0.109 | 0.102 | 8.82 | 0.45 | 1.87 | 0 | 0.194 | 0.064 | 0.174 | 0.468 | 0.0042 | 0 | 0 | 0 | 0 | 0 | 0 | 0 | 0 | 0 | 0 | 0
Fe89.4C0.1Si0.26Cr8.45Mn0.46W0Ta0V0.2Nb0.04Ni0.17Mo0.92O0N0Ti0S0Cu0Al0P0Zr0Co0Zn0Sn0As0 | 89.4 | 0.1 | 0.26 | 8.45 | 0.46 | 0 | 0 | 0.2 | 0.04 | 0.17 | 0.92 | 0 | 0 | 0 | 0 | 0 | 0 | 0 | 0 | 0 | 0 | 0 | 0
Fe88.0774C0.099Si0.2Cr9.25Mn0.85W0Ta0V0.19Nb0.067Ni0.25Mo0.95O0N0.05Ti0S0.0016Cu0Al0P0.015Zr0Co0Zn0Sn0As0 | 88.0774 | 0.099 | 0.2 | 9.25 | 0.85 | 0 | 0 | 0.19 | 0.067 | 0.25 | 0.95 | 0 | 0.05 | 0 | 0.0016 | 0 | 0 | 0.015 | 0 | 0 | 0 | 0 | 0
Fe88.0774C0.099Si0.2Cr9.25Mn0.85W0Ta0V0.19Nb0.067Ni0.25Mo0.95O0N0.05Ti0S0.0016Cu0Al0P0.015Zr0Co0Zn0Sn0As0 | 88.0774 | 0.099 | 0.2 | 9.25 | 0.85 | 0 | 0 | 0.19 | 0.067 | 0.25 | 0.95 | 0 | 0.05 | 0 | 0.0016 | 0 | 0 | 0.015 | 0 | 0 | 0 | 0 | 0
Fe88.0774C0.099Si0.2Cr9.25Mn0.85W0Ta0V0.19Nb0.067Ni0.25Mo0.95O0N0.05Ti0S0.0016Cu0Al0P0.015Zr0Co0Zn0Sn0As0 | 88.0774 | 0.099 | 0.2 | 9.25 | 0.85 | 0 | 0 | 0.19 | 0.067 | 0.25 | 0.95 | 0 | 0.05 | 0 | 0.0016 | 0 | 0 | 0.015 | 0 | 0 | 0 | 0 | 0
Fe61.501C0.019Si0Cr19.3Mn1.8W0Ta0V0Nb0.02Ni14.1Mo2.91O0N0Ti0S0.35Cu0Al0P0Zr0Co0Zn0Sn0As0 | 61.501 | 0.019 | 0 | 19.3 | 1.8 | 0 | 0 | 0 | 0.02 | 14.1 | 2.91 | 0 | 0 | 0 | 0.35 | 0 | 0 | 0 | 0 | 0 | 0 | 0 | 0
Fe61.501C0.019Si0Cr19.3Mn1.8W0Ta0V0Nb0.02Ni14.1Mo2.91O0N0Ti0S0.35Cu0Al0P0Zr0Co0Zn0Sn0As0 | 61.501 | 0.019 | 0 | 19.3 | 1.8 | 0 | 0 | 0 | 0.02 | 14.1 | 2.91 | 0 | 0 | 0 | 0.35 | 0 | 0 | 0 | 0 | 0 | 0 | 0 | 0
Fe61.501C0.019Si0Cr19.3Mn1.8W0Ta0V0Nb0.02Ni14.1Mo2.91O0N0Ti0S0.35Cu0Al0P0Zr0Co0Zn0Sn0As0 | 61.501 | 0.019 | 0 | 19.3 | 1.8 | 0 | 0 | 0 | 0.02 | 14.1 | 2.91 | 0 | 0 | 0 | 0.35 | 0 | 0 | 0 | 0 | 0 | 0 | 0 | 0
Fe88.0774C0.099Si0.2Cr9.25Mn0.85W0Ta0V0.19Nb0.067Ni0.25Mo0.95O0N0.05Ti0S0.0016Cu0Al0P0.015Zr0Co0Zn0Sn0As0 | 88.0774 | 0.099 | 0.2 | 9.25 | 0.85 | 0 | 0 | 0.19 | 0.067 | 0.25 | 0.95 | 0 | 0.05 | 0 | 0.0016 | 0 | 0 | 0.015 | 0 | 0 | 0 | 0 | 0
Fe88.0774C0.099Si0.2Cr9.25Mn0.85W0Ta0V0.19Nb0.067Ni0.25Mo0.95O0N0.05Ti0S0.0016Cu0Al0P0.015Zr0Co0Zn0Sn0As0 | 88.0774 | 0.099 | 0.2 | 9.25 | 0.85 | 0 | 0 | 0.19 | 0.067 | 0.25 | 0.95 | 0 | 0.05 | 0 | 0.0016 | 0 | 0 | 0.015 | 0 | 0 | 0 | 0 | 0
Fe61.501C0.019Si0Cr19.3Mn1.8W0Ta0V0Nb0.02Ni14.1Mo2.91O0N0Ti0S0.35Cu0Al0P0Zr0Co0Zn0Sn0As0 | 61.501 | 0.019 | 0 | 19.3 | 1.8 | 0 | 0 | 0 | 0.02 | 14.1 | 2.91 | 0 | 0 | 0 | 0.35 | 0 | 0 | 0 | 0 | 0 | 0 | 0 | 0
Fe61.501C0.019Si0Cr19.3Mn1.8W0Ta0V0Nb0.02Ni14.1Mo2.91O0N0Ti0S0.35Cu0Al0P0Zr0Co0Zn0Sn0As0 | 61.501 | 0.019 | 0 | 19.3 | 1.8 | 0 | 0 | 0 | 0.02 | 14.1 | 2.91 | 0 | 0 | 0 | 0.35 | 0 | 0 | 0 | 0 | 0 | 0 | 0 | 0
Fe86.1694C0.113Si0.422Cr12.28Mn0.803W0Ta0V0Nb0.03Ni0.086Mo0O0N0.066Ti0S0.0086Cu0Al0P0.022Zr0Co0Zn0Sn0As0 | 86.1694 | 0.113 | 0.422 | 12.28 | 0.803 | 0 | 0 | 0 | 0.03 | 0.086 | 0 | 0 | 0.066 | 0 | 0.0086 | 0 | 0 | 0.022 | 0 | 0 | 0 | 0 | 0
Fe86.1694C0.113Si0.422Cr12.28Mn0.803W0Ta0V0Nb0.03Ni0.086Mo0O0N0.066Ti0S0.0086Cu0Al0P0.022Zr0Co0Zn0Sn0As0 | 86.1694 | 0.113 | 0.422 | 12.28 | 0.803 | 0 | 0 | 0 | 0.03 | 0.086 | 0 | 0 | 0.066 | 0 | 0.0086 | 0 | 0 | 0.022 | 0 | 0 | 0 | 0 | 0
Fe86.1694C0.113Si0.422Cr12.28Mn0.803W0Ta0V0Nb0.03Ni0.086Mo0O0N0.066Ti0S0.0086Cu0Al0P0.022Zr0Co0Zn0Sn0As0 | 86.1694 | 0.113 | 0.422 | 12.28 | 0.803 | 0 | 0 | 0 | 0.03 | 0.086 | 0 | 0 | 0.066 | 0 | 0.0086 | 0 | 0 | 0.022 | 0 | 0 | 0 | 0 | 0
Fe86.1694C0.113Si0.422Cr12.28Mn0.803W0Ta0V0Nb0.03Ni0.086Mo0O0N0.066Ti0S0.0086Cu0Al0P0.022Zr0Co0Zn0Sn0As0 | 86.1694 | 0.113 | 0.422 | 12.28 | 0.803 | 0 | 0 | 0 | 0.03 | 0.086 | 0 | 0 | 0.066 | 0 | 0.0086 | 0 | 0 | 0.022 | 0 | 0 | 0 | 0 | 0
Fe86.1694C0.113Si0.422Cr12.28Mn0.803W0Ta0V0Nb0.03Ni0.086Mo0O0N0.066Ti0S0.0086Cu0Al0P0.022Zr0Co0Zn0Sn0As0 | 86.1694 | 0.113 | 0.422 | 12.28 | 0.803 | 0 | 0 | 0 | 0.03 | 0.086 | 0 | 0 | 0.066 | 0 | 0.0086 | 0 | 0 | 0.022 | 0 | 0 | 0 | 0 | 0
Fe86.1694C0.113Si0.422Cr12.28Mn0.803W0Ta0V0Nb0.03Ni0.086Mo0O0N0.066Ti0S0.0086Cu0Al0P0.022Zr0Co0Zn0Sn0As0 | 86.1694 | 0.113 | 0.422 | 12.28 | 0.803 | 0 | 0 | 0 | 0.03 | 0.086 | 0 | 0 | 0.066 | 0 | 0.0086 | 0 | 0 | 0.022 | 0 | 0 | 0 | 0 | 0
Fe89.459C0.1Si0.28Cr8.37Mn0.42W0Ta0V0Nb0Ni0.2Mo0.91O0N0.048Ti0S0.003Cu0.18Al0.021P0.009Zr0Co0Zn0Sn0As0 | 89.459 | 0.1 | 0.28 | 8.37 | 0.42 | 0 | 0 | 0 | 0 | 0.2 | 0.91 | 0 | 0.048 | 0 | 0.003 | 0.18 | 0.021 | 0.009 | 0 | 0 | 0 | 0 | 0
Fe89.459C0.1Si0.28Cr8.37Mn0.42W0Ta0V0Nb0Ni0.2Mo0.91O0N0.048Ti0S0.003Cu0.18Al0.021P0.009Zr0Co0Zn0Sn0As0 | 89.459 | 0.1 | 0.28 | 8.37 | 0.42 | 0 | 0 | 0 | 0 | 0.2 | 0.91 | 0 | 0.048 | 0 | 0.003 | 0.18 | 0.021 | 0.009 | 0 | 0 | 0 | 0 | 0
Fe89.459C0.1Si0.28Cr8.37Mn0.42W0Ta0V0Nb0Ni0.2Mo0.91O0N0.048Ti0S0.003Cu0.18Al0.021P0.009Zr0Co0Zn0Sn0As0 | 89.459 | 0.1 | 0.28 | 8.37 | 0.42 | 0 | 0 | 0 | 0 | 0.2 | 0.91 | 0 | 0.048 | 0 | 0.003 | 0.18 | 0.021 | 0.009 | 0 | 0 | 0 | 0 | 0
Fe89.459C0.1Si0.28Cr8.37Mn0.42W0Ta0V0Nb0Ni0.2Mo0.91O0N0.048Ti0S0.003Cu0.18Al0.021P0.009Zr0Co0Zn0Sn0As0 | 89.459 | 0.1 | 0.28 | 8.37 | 0.42 | 0 | 0 | 0 | 0 | 0.2 | 0.91 | 0 | 0.048 | 0 | 0.003 | 0.18 | 0.021 | 0.009 | 0 | 0 | 0 | 0 | 0
Fe89.459C0.1Si0.28Cr8.37Mn0.42W0Ta0V0Nb0Ni0.2Mo0.91O0N0.048Ti0S0.003Cu0.18Al0.021P0.009Zr0Co0Zn0Sn0As0 | 89.459 | 0.1 | 0.28 | 8.37 | 0.42 | 0 | 0 | 0 | 0 | 0.2 | 0.91 | 0 | 0.048 | 0 | 0.003 | 0.18 | 0.021 | 0.009 | 0 | 0 | 0 | 0 | 0
Fe89.459C0.1Si0.28Cr8.37Mn0.42W0Ta0V0Nb0Ni0.2Mo0.91O0N0.048Ti0S0.003Cu0.18Al0.021P0.009Zr0Co0Zn0Sn0As0 | 89.459 | 0.1 | 0.28 | 8.37 | 0.42 | 0 | 0 | 0 | 0 | 0.2 | 0.91 | 0 | 0.048 | 0 | 0.003 | 0.18 | 0.021 | 0.009 | 0 | 0 | 0 | 0 | 0
Fe89.459C0.1Si0.28Cr8.37Mn0.42W0Ta0V0Nb0Ni0.2Mo0.91O0N0.048Ti0S0.003Cu0.18Al0.021P0.009Zr0Co0Zn0Sn0As0 | 89.459 | 0.1 | 0.28 | 8.37 | 0.42 | 0 | 0 | 0 | 0 | 0.2 | 0.91 | 0 | 0.048 | 0 | 0.003 | 0.18 | 0.021 | 0.009 | 0 | 0 | 0 | 0 | 0
Fe89.459C0.1Si0.28Cr8.37Mn0.42W0Ta0V0Nb0Ni0.2Mo0.91O0N0.048Ti0S0.003Cu0.18Al0.021P0.009Zr0Co0Zn0Sn0As0 | 89.459 | 0.1 | 0.28 | 8.37 | 0.42 | 0 | 0 | 0 | 0 | 0.2 | 0.91 | 0 | 0.048 | 0 | 0.003 | 0.18 | 0.021 | 0.009 | 0 | 0 | 0 | 0 | 0
Fe88.7874C0.099Si0Cr9.25Mn0.44W0Ta0V0.19Nb0.067Ni0.25Mo0.85O0N0.05Ti0S0.0016Cu0Al0P0.015Zr0Co0Zn0Sn0As0 | 88.7874 | 0.099 | 0 | 9.25 | 0.44 | 0 | 0 | 0.19 | 0.067 | 0.25 | 0.85 | 0 | 0.05 | 0 | 0.0016 | 0 | 0 | 0.015 | 0 | 0 | 0 | 0 | 0
Fe88.7874C0.099Si0Cr9.25Mn0.44W0Ta0V0.19Nb0.067Ni0.25Mo0.85O0N0.05Ti0S0.0016Cu0Al0P0.015Zr0Co0Zn0Sn0As0 | 88.7874 | 0.099 | 0 | 9.25 | 0.44 | 0 | 0 | 0.19 | 0.067 | 0.25 | 0.85 | 0 | 0.05 | 0 | 0.0016 | 0 | 0 | 0.015 | 0 | 0 | 0 | 0 | 0
Fe88.7874C0.099Si0Cr9.25Mn0.44W0Ta0V0.19Nb0.067Ni0.25Mo0.85O0N0.05Ti0S0.0016Cu0Al0P0.015Zr0Co0Zn0Sn0As0 | 88.7874 | 0.099 | 0 | 9.25 | 0.44 | 0 | 0 | 0.19 | 0.067 | 0.25 | 0.85 | 0 | 0.05 | 0 | 0.0016 | 0 | 0 | 0.015 | 0 | 0 | 0 | 0 | 0
Fe88.7874C0.099Si0Cr9.25Mn0.44W0Ta0V0.19Nb0.067Ni0.25Mo0.85O0N0.05Ti0S0.0016Cu0Al0P0.015Zr0Co0Zn0Sn0As0 | 88.7874 | 0.099 | 0 | 9.25 | 0.44 | 0 | 0 | 0.19 | 0.067 | 0.25 | 0.85 | 0 | 0.05 | 0 | 0.0016 | 0 | 0 | 0.015 | 0 | 0 | 0 | 0 | 0
Fe88.7874C0.099Si0Cr9.25Mn0.44W0Ta0V0.19Nb0.067Ni0.25Mo0.85O0N0.05Ti0S0.0016Cu0Al0P0.015Zr0Co0Zn0Sn0As0 | 88.7874 | 0.099 | 0 | 9.25 | 0.44 | 0 | 0 | 0.19 | 0.067 | 0.25 | 0.85 | 0 | 0.05 | 0 | 0.0016 | 0 | 0 | 0.015 | 0 | 0 | 0 | 0 | 0
Fe88.7874C0.099Si0Cr9.25Mn0.44W0Ta0V0.19Nb0.067Ni0.25Mo0.85O0N0.05Ti0S0.0016Cu0Al0P0.015Zr0Co0Zn0Sn0As0 | 88.7874 | 0.099 | 0 | 9.25 | 0.44 | 0 | 0 | 0.19 | 0.067 | 0.25 | 0.85 | 0 | 0.05 | 0 | 0.0016 | 0 | 0 | 0.015 | 0 | 0 | 0 | 0 | 0
Fe88.7874C0.099Si0Cr9.25Mn0.44W0Ta0V0.19Nb0.067Ni0.25Mo0.85O0N0.05Ti0S0.0016Cu0Al0P0.015Zr0Co0Zn0Sn0As0 | 88.7874 | 0.099 | 0 | 9.25 | 0.44 | 0 | 0 | 0.19 | 0.067 | 0.25 | 0.85 | 0 | 0.05 | 0 | 0.0016 | 0 | 0 | 0.015 | 0 | 0 | 0 | 0 | 0
Fe88.7874C0.099Si0Cr9.25Mn0.44W0Ta0V0.19Nb0.067Ni0.25Mo0.85O0N0.05Ti0S0.0016Cu0Al0P0.015Zr0Co0Zn0Sn0As0 | 88.7874 | 0.099 | 0 | 9.25 | 0.44 | 0 | 0 | 0.19 | 0.067 | 0.25 | 0.85 | 0 | 0.05 | 0 | 0.0016 | 0 | 0 | 0.015 | 0 | 0 | 0 | 0 | 0
Fe88.7874C0.099Si0Cr9.25Mn0.44W0Ta0V0.19Nb0.067Ni0.25Mo0.85O0N0.05Ti0S0.0016Cu0Al0P0.015Zr0Co0Zn0Sn0As0 | 88.7874 | 0.099 | 0 | 9.25 | 0.44 | 0 | 0 | 0.19 | 0.067 | 0.25 | 0.85 | 0 | 0.05 | 0 | 0.0016 | 0 | 0 | 0.015 | 0 | 0 | 0 | 0 | 0
Fe89.66C0.1Si0Cr8Mn0W2Ta0.04V0.2Nb0Ni0Mo0O0N0Ti0S0Cu0Al0P0Zr0Co0Zn0Sn0As0 | 89.66 | 0.1 | 0 | 8 | 0 | 2 | 0.04 | 0.2 | 0 | 0 | 0 | 0 | 0 | 0 | 0 | 0 | 0 | 0 | 0 | 0 | 0 | 0 | 0
Fe89.66C0.1Si0Cr8Mn0W2Ta0.04V0.2Nb0Ni0Mo0O0N0Ti0S0Cu0Al0P0Zr0Co0Zn0Sn0As0 | 89.66 | 0.1 | 0 | 8 | 0 | 2 | 0.04 | 0.2 | 0 | 0 | 0 | 0 | 0 | 0 | 0 | 0 | 0 | 0 | 0 | 0 | 0 | 0 | 0
Fe89.66C0.1Si0Cr8Mn0W2Ta0.04V0.2Nb0Ni0Mo0O0N0Ti0S0Cu0Al0P0Zr0Co0Zn0Sn0As0 | 89.66 | 0.1 | 0 | 8 | 0 | 2 | 0.04 | 0.2 | 0 | 0 | 0 | 0 | 0 | 0 | 0 | 0 | 0 | 0 | 0 | 0 | 0 | 0 | 0
Fe89.66C0.1Si0Cr8Mn0W2Ta0.04V0.2Nb0Ni0Mo0O0N0Ti0S0Cu0Al0P0Zr0Co0Zn0Sn0As0 | 89.66 | 0.1 | 0 | 8 | 0 | 2 | 0.04 | 0.2 | 0 | 0 | 0 | 0 | 0 | 0 | 0 | 0 | 0 | 0 | 0 | 0 | 0 | 0 | 0
Fe67.69C0.06Si0Cr15Mn0W0Ta0V0Nb0Ni15Mo2O0N0Ti0.25S0Cu0Al0P0Zr0Co0Zn0Sn0As0 | 67.69 | 0.06 | 0 | 15 | 0 | 0 | 0 | 0 | 0 | 15 | 2 | 0 | 0 | 0.25 | 0 | 0 | 0 | 0 | 0 | 0 | 0 | 0 | 0
Fe67.69C0.06Si0Cr15Mn0W0Ta0V0Nb0Ni15Mo2O0N0Ti0.25S0Cu0Al0P0Zr0Co0Zn0Sn0As0 | 67.69 | 0.06 | 0 | 15 | 0 | 0 | 0 | 0 | 0 | 15 | 2 | 0 | 0 | 0.25 | 0 | 0 | 0 | 0 | 0 | 0 | 0 | 0 | 0
Fe67.69C0.06Si0Cr15Mn0W0Ta0V0Nb0Ni15Mo2O0N0Ti0.25S0Cu0Al0P0Zr0Co0Zn0Sn0As0 | 67.69 | 0.06 | 0 | 15 | 0 | 0 | 0 | 0 | 0 | 15 | 2 | 0 | 0 | 0.25 | 0 | 0 | 0 | 0 | 0 | 0 | 0 | 0 | 0
Fe67.69C0.06Si0Cr15Mn0W0Ta0V0Nb0Ni15Mo2O0N0Ti0.25S0Cu0Al0P0Zr0Co0Zn0Sn0As0 | 67.69 | 0.06 | 0 | 15 | 0 | 0 | 0 | 0 | 0 | 15 | 2 | 0 | 0 | 0.25 | 0 | 0 | 0 | 0 | 0 | 0 | 0 | 0 | 0
Fe89.47C0.105Si0.43Cr8.26Mn0.38W0Ta0V0.2Nb0.075Ni0.13Mo0.95O0N0Ti0S0Cu0Al0P0Zr0Co0Zn0Sn0As0 | 89.47 | 0.105 | 0.43 | 8.26 | 0.38 | 0 | 0 | 0.2 | 0.075 | 0.13 | 0.95 | 0 | 0 | 0 | 0 | 0 | 0 | 0 | 0 | 0 | 0 | 0 | 0
Fe89.47C0.105Si0.43Cr8.26Mn0.38W0Ta0V0.2Nb0.075Ni0.13Mo0.95O0N0Ti0S0Cu0Al0P0Zr0Co0Zn0Sn0As0 | 89.47 | 0.105 | 0.43 | 8.26 | 0.38 | 0 | 0 | 0.2 | 0.075 | 0.13 | 0.95 | 0 | 0 | 0 | 0 | 0 | 0 | 0 | 0 | 0 | 0 | 0 | 0
Fe89.47C0.105Si0.43Cr8.26Mn0.38W0Ta0V0.2Nb0.075Ni0.13Mo0.95O0N0Ti0S0Cu0Al0P0Zr0Co0Zn0Sn0As0 | 89.47 | 0.105 | 0.43 | 8.26 | 0.38 | 0 | 0 | 0.2 | 0.075 | 0.13 | 0.95 | 0 | 0 | 0 | 0 | 0 | 0 | 0 | 0 | 0 | 0 | 0 | 0
Fe88.64C0.12Si0Cr9.1Mn0.52W1.4Ta0V0.22Nb0Ni0Mo0O0N0Ti0S0Cu0Al0P0Zr0Co0Zn0Sn0As0 | 88.64 | 0.12 | 0 | 9.1 | 0.52 | 1.4 | 0 | 0.22 | 0 | 0 | 0 | 0 | 0 | 0 | 0 | 0 | 0 | 0 | 0 | 0 | 0 | 0 | 0
Fe88.64C0.12Si0Cr9.1Mn0.52W1.4Ta0V0.22Nb0Ni0Mo0O0N0Ti0S0Cu0Al0P0Zr0Co0Zn0Sn0As0 | 88.64 | 0.12 | 0 | 9.1 | 0.52 | 1.4 | 0 | 0.22 | 0 | 0 | 0 | 0 | 0 | 0 | 0 | 0 | 0 | 0 | 0 | 0 | 0 | 0 | 0
Fe88.64C0.12Si0Cr9.1Mn0.52W1.4Ta0V0.22Nb0Ni0Mo0O0N0Ti0S0Cu0Al0P0Zr0Co0Zn0Sn0As0 | 88.64 | 0.12 | 0 | 9.1 | 0.52 | 1.4 | 0 | 0.22 | 0 | 0 | 0 | 0 | 0 | 0 | 0 | 0 | 0 | 0 | 0 | 0 | 0 | 0 | 0
Fe81.77C0.14Si1.8Cr12Mn0.67W1.2Ta0V0.43Nb0.4Ni0.89Mo0.7O0N0Ti0S0Cu0Al0P0Zr0Co0Zn0Sn0As0 | 81.77 | 0.14 | 1.8 | 12 | 0.67 | 1.2 | 0 | 0.43 | 0.4 | 0.89 | 0.7 | 0 | 0 | 0 | 0 | 0 | 0 | 0 | 0 | 0 | 0 | 0 | 0
Fe81.77C0.14Si1.8Cr12Mn0.67W1.2Ta0V0.43Nb0.4Ni0.89Mo0.7O0N0Ti0S0Cu0Al0P0Zr0Co0Zn0Sn0As0 | 81.77 | 0.14 | 1.8 | 12 | 0.67 | 1.2 | 0 | 0.43 | 0.4 | 0.89 | 0.7 | 0 | 0 | 0 | 0 | 0 | 0 | 0 | 0 | 0 | 0 | 0 | 0
Fe81.77C0.14Si1.8Cr12Mn0.67W1.2Ta0V0.43Nb0.4Ni0.89Mo0.7O0N0Ti0S0Cu0Al0P0Zr0Co0Zn0Sn0As0 | 81.77 | 0.14 | 1.8 | 12 | 0.67 | 1.2 | 0 | 0.43 | 0.4 | 0.89 | 0.7 | 0 | 0 | 0 | 0 | 0 | 0 | 0 | 0 | 0 | 0 | 0 | 0

## 实验条件
O wt% | tem/℃ | speed/m/s | time/h | depth/μm
0.001173615 | 550 | 2.98 | 500 | 46
0.001173615 | 550 | 2.98 | 1000 | 60
0.001173615 | 550 | 2.98 | 1500 | 63.24
0.001173615 | 550 | 0 | 500 | 9
0.001173615 | 550 | 1.7 | 500 | 37
0.001173615 | 550 | 3.69 | 500 | 40.1
0.001173615 | 550 | 4.77 | 500 | 39.9
0.001173615 | 550 | 0 | 500 | 9.1
0.001173615 | 550 | 1.7 | 500 | 37.6
0.001173615 | 550 | 2.98 | 500 | 46.1
0.001173615 | 550 | 3.69 | 500 | 42.8
0.001173615 | 550 | 4.77 | 500 | 39.5
0.0003150268 | 450 | 0 | 100 | 1.466
0.0003150268 | 450 | 0 | 500 | 12.395
0.0003150268 | 450 | 0 | 1000 | 15.09
0.0003150268 | 450 | 0 | 2000 | 15.968
0.0003150268 | 450 | 0 | 4000 | 25.556
0.0003150268 | 450 | 0 | 10000 | 29.575
0.0003150268 | 450 | 0 | 100 | 0.998
0.0003150268 | 450 | 0 | 500 | 3.553
0.0003150268 | 450 | 0 | 1000 | 4.228
0.0003150268 | 450 | 0 | 2000 | 6.369
0.0003150268 | 450 | 0 | 4000 | 9.806
0.0003150268 | 450 | 0 | 10000 | 11.767
1e-06 | 550 | 2 | 288 | 3.2
1e-06 | 550 | 2 | 715 | 11.4
1e-06 | 550 | 2 | 1007 | 13.2
1e-06 | 550 | 2 | 2011 | 15.5
1e-06 | 450 | 2 | 500 | 2.8
1e-06 | 450 | 2 | 1007 | 2.3
1e-06 | 450 | 2 | 1925 | 3.2
1e-06 | 450 | 2 | 2015 | 7
1e-06 | 450 | 2 | 3749 | 6.88
1e-06 | 450 | 2 | 5015 | 6.6
1e-06 | 450 | 2 | 8766 | 7.8
1e-06 | 550 | 2 | 288 | 3.4
1e-06 | 550 | 2 | 715 | 14.1
1e-06 | 550 | 2 | 1007 | 11.9
1e-06 | 550 | 2 | 2011 | 14.1
1e-06 | 450 | 2 | 500 | 2.8
1e-06 | 450 | 2 | 1007 | 2.6
1e-06 | 450 | 2 | 1925 | 3.7
1e-06 | 450 | 2 | 2015 | 6.5
1e-06 | 450 | 2 | 3749 | 6
1e-06 | 450 | 2 | 5015 | 6.3
1e-06 | 450 | 2 | 8766 | 8.9
1e-05 | 530 | 1.2 | 200 | 7.44
1e-05 | 530 | 1.2 | 400 | 9.25
1e-05 | 530 | 1.2 | 600 | 10.14
1e-05 | 530 | 1.2 | 200 | 5.92
1e-05 | 530 | 1.2 | 400 | 10.36
1e-05 | 530 | 1.2 | 600 | 9.66
1e-05 | 530 | 1.2 | 200 | 7.9
1e-05 | 530 | 1.2 | 400 | 10.53
1e-05 | 530 | 1.2 | 600 | 10
0.002 | 600 | 0 | 0 | 0
0.0005 | 480 | 0.3 | 500 | 15
0.0005 | 480 | 0.3 | 1000 | 21
0.0005 | 480 | 0.3 | 1500 | 24
0.0005 | 480 | 0.3 | 500 | 1
0.0005 | 480 | 0.3 | 1000 | 1.8
0.0005 | 480 | 0.3 | 1500 | 2.4
1e-05 | 480 | 0.3 | 600 | 10.8
1e-05 | 480 | 0.3 | 1500 | 18
1e-05 | 480 | 0.3 | 600 | 0.96
1e-05 | 480 | 0.3 | 1500 | 1.85
0.00117 | 550 | 0 | 600 | 4.6
0.00117 | 550 | 1.7 | 600 | 18.7
0.00117 | 550 | 2.31 | 600 | 23.9
0.00117 | 550 | 2.98 | 600 | 27.6
0.00117 | 550 | 2.98 | 200 | 15.8
0.00117 | 550 | 2.98 | 400 | 20.4
0.00138 | 550 | 0 | 200 | 20.71
0.00138 | 550 | 0 | 500 | 36.81
0.00138 | 550 | 0 | 1000 | 47.96
0.00138 | 550 | 0 | 2000 | 55.13
0.00138 | 550 | 0 | 3000 | 61.34
0.00138 | 550 | 0 | 4000 | 65.64
0.00138 | 550 | 0 | 5000 | 73.13
0.00138 | 550 | 0 | 8000 | 91.303
1e-05 | 500 | 0 | 500 | 9.68
1e-05 | 500 | 0 | 1000 | 17
1e-05 | 500 | 0 | 2000 | 19.79
1e-06 | 500 | 0 | 500 | 5.21
1e-06 | 500 | 0 | 1000 | 7.42
1e-06 | 500 | 0 | 2000 | 8.46
1e-07 | 500 | 0 | 500 | 4.45
1e-07 | 500 | 0 | 1000 | 6.02
1e-07 | 500 | 0 | 2000 | 7.59
2e-05 | 450 | 0.5 | 376 | 3.99
2e-05 | 450 | 0.5 | 1000 | 7.01
2e-05 | 450 | 0.5 | 3000 | 10.74
2e-05 | 500 | 0.5 | 1000 | 12.47
2e-05 | 450 | 0.5 | 376 | 3.73
2e-05 | 450 | 0.5 | 1000 | 6.03
2e-05 | 450 | 0.5 | 3000 | 11.97
2e-05 | 500 | 0.5 | 1000 | 11.97
1.2e-06 | 470 | 1.9 | 1115 | 11.03
1.2e-06 | 470 | 1.9 | 2000 | 14.14
1.2e-06 | 470 | 1.9 | 3116 | 16.12
1.2e-06 | 470 | 1.9 | 1115 | 16.12
1.2e-06 | 470 | 1.9 | 2000 | 18.02
1.2e-06 | 470 | 1.9 | 3116 | 22.07
1.2e-06 | 470 | 1.9 | 1115 | 6.03
1.2e-06 | 470 | 1.9 | 2000 | 8.01
1.2e-06 | 470 | 1.9 | 3116 | 10