## 非饱和氧-总体
Fe | Si | Cr | Mn | W | Ta | V | Nb | Ni | Mo | Ti | Y | Cu | Al | Co | Zn | Sn | As | -lg(O wt%) | tem/℃ | speed/m/s | time/h | depth/μm
61.501 | 0 | 19.3 | 1.8 | 0 | 0 | 0 | 0.02 | 14.1 | 2.91 | 0 | 0 | 0 | 0 | 0 | 0 | 0 | 0 | 3.30103 | 480 | 0.3 | 500 | 1
61.501 | 0 | 19.3 | 1.8 | 0 | 0 | 0 | 0.02 | 14.1 | 2.91 | 0 | 0 | 0 | 0 | 0 | 0 | 0 | 0 | 3.30103 | 480 | 0.3 | 1000 | 1.8
61.501 | 0 | 19.3 | 1.8 | 0 | 0 | 0 | 0.02 | 14.1 | 2.91 | 0 | 0 | 0 | 0 | 0 | 0 | 0 | 0 | 3.30103 | 480 | 0.3 | 1500 | 2.4
61.501 | 0 | 19.3 | 1.8 | 0 | 0 | 0 | 0.02 | 14.1 | 2.91 | 0 | 0 | 0 | 0 | 0 | 0 | 0 | 0 | 5 | 480 | 0.3 | 600 | 0.96
61.501 | 0 | 19.3 | 1.8 | 0 | 0 | 0 | 0.02 | 14.1 | 2.91 | 0 | 0 | 0 | 0 | 0 | 0 | 0 | 0 | 5 | 480 | 0.3 | 1500 | 1.85
67.69 | 0 | 15 | 0 | 0 | 0 | 0 | 0 | 15 | 2 | 0.25 | 0 | 0 | 0 | 0 | 0 | 0 | 0 | 4.522879 | 450 | 0.5 | 376 | 3.73
67.69 | 0 | 15 | 0 | 0 | 0 | 0 | 0 | 15 | 2 | 0.25 | 0 | 0 | 0 | 0 | 0 | 0 | 0 | 4.522879 | 450 | 0.5 | 1000 | 6.03
67.69 | 0 | 15 | 0 | 0 | 0 | 0 | 0 | 15 | 2 | 0.25 | 0 | 0 | 0 | 0 | 0 | 0 | 0 | 4.522879 | 450 | 0.5 | 3000 | 11.97
67.69 | 0 | 15 | 0 | 0 | 0 | 0 | 0 | 15 | 2 | 0.25 | 0 | 0 | 0 | 0 | 0 | 0 | 0 | 4.522879 | 500 | 0.5 | 1000 | 11.97
81.77 | 1.8 | 12 | 0.67 | 1.2 | 0 | 0.43 | 0.4 | 0.89 | 0.7 | 0 | 0 | 0 | 0 | 0 | 0 | 0 | 0 | 5.920819 | 470 | 1.9 | 1115 | 6.03
81.77 | 1.8 | 12 | 0.67 | 1.2 | 0 | 0.43 | 0.4 | 0.89 | 0.7 | 0 | 0 | 0 | 0 | 0 | 0 | 0 | 0 | 5.920819 | 470 | 1.9 | 2000 | 8.01
81.77 | 1.8 | 12 | 0.67 | 1.2 | 0 | 0.43 | 0.4 | 0.89 | 0.7 | 0 | 0 | 0 | 0 | 0 | 0 | 0 | 0 | 5.920819 | 470 | 1.9 | 3116 | 10
84.243 | 0.27 | 10.83 | 0.64 | 1.89 | 0 | 0.19 | 0 | 0.39 | 0.3 | 0 | 0 | 0.054 | 1.02 | 0 | 0 | 0 | 0 | 5 | 530 | 1.2 | 200 | 7.44
84.243 | 0.27 | 10.83 | 0.64 | 1.89 | 0 | 0.19 | 0 | 0.39 | 0.3 | 0 | 0 | 0.054 | 1.02 | 0 | 0 | 0 | 0 | 5 | 530 | 1.2 | 400 | 9.25
84.243 | 0.27 | 10.83 | 0.64 | 1.89 | 0 | 0.19 | 0 | 0.39 | 0.3 | 0 | 0 | 0.054 | 1.02 | 0 | 0 | 0 | 0 | 5 | 530 | 1.2 | 600 | 10.14
87.7448 | 0.102 | 8.82 | 0.45 | 1.87 | 0 | 0.194 | 0.064 | 0.174 | 0.468 | 0 | 0 | 0 | 0 | 0 | 0 | 0 | 0 | 5 | 530 | 1.2 | 200 | 5.92
87.7448 | 0.102 | 8.82 | 0.45 | 1.87 | 0 | 0.194 | 0.064 | 0.174 | 0.468 | 0 | 0 | 0 | 0 | 0 | 0 | 0 | 0 | 5 | 530 | 1.2 | 400 | 10.36
87.7448 | 0.102 | 8.82 | 0.45 | 1.87 | 0 | 0.194 | 0.064 | 0.174 | 0.468 | 0 | 0 | 0 | 0 | 0 | 0 | 0 | 0 | 5 | 530 | 1.2 | 600 | 9.66
88.063 | 0.05 | 8.67 | 0.05 | 1.95 | 0 | 0 | 0 | 0.06 | 0 | 0.23 | 0.28 | 0 | 0 | 0 | 0 | 0 | 0 | 5 | 530 | 1.2 | 200 | 7.9
88.063 | 0.05 | 8.67 | 0.05 | 1.95 | 0 | 0 | 0 | 0.06 | 0 | 0.23 | 0.28 | 0 | 0 | 0 | 0 | 0 | 0 | 5 | 530 | 1.2 | 400 | 10.53
88.063 | 0.05 | 8.67 | 0.05 | 1.95 | 0 | 0 | 0 | 0.06 | 0 | 0.23 | 0.28 | 0 | 0 | 0 | 0 | 0 | 0 | 5 | 530 | 1.2 | 600 | 10
88.0774 | 0.2 | 9.25 | 0.85 | 0 | 0 | 0.19 | 0.067 | 0.25 | 0.95 | 0 | 0 | 0 | 0 | 0 | 0 | 0 | 0 | 3.30103 | 480 | 0.3 | 500 | 15
88.0774 | 0.2 | 9.25 | 0.85 | 0 | 0 | 0.19 | 0.067 | 0.25 | 0.95 | 0 | 0 | 0 | 0 | 0 | 0 | 0 | 0 | 3.30103 | 480 | 0.3 | 1000 | 21
88.0774 | 0.2 | 9.25 | 0.85 | 0 | 0 | 0.19 | 0.067 | 0.25 | 0.95 | 0 | 0 | 0 | 0 | 0 | 0 | 0 | 0 | 3.30103 | 480 | 0.3 | 1500 | 24
88.0774 | 0.2 | 9.25 | 0.85 | 0 | 0 | 0.19 | 0.067 | 0.25 | 0.95 | 0 | 0 | 0 | 0 | 0 | 0 | 0 | 0 | 5 | 480 | 0.3 | 600 | 10.8
88.0774 | 0.2 | 9.25 | 0.85 | 0 | 0 | 0.19 | 0.067 | 0.25 | 0.95 | 0 | 0 | 0 | 0 | 0 | 0 | 0 | 0 | 5 | 480 | 0.3 | 1500 | 18
88.2501 | 0.272 | 9.44 | 0.588 | 0.003 | 0 | 0.196 | 0.072 | 0.1 | 0.85 | 0.001 | 0 | 0.098 | 0.007 | 0.0156 | 0.0043 | 0.004 | 0 | 6 | 550 | 2 | 288 | 3.2
88.2501 | 0.272 | 9.44 | 0.588 | 0.003 | 0 | 0.196 | 0.072 | 0.1 | 0.85 | 0.001 | 0 | 0.098 | 0.007 | 0.0156 | 0.0043 | 0.004 | 0 | 6 | 550 | 2 | 715 | 11.4
88.2501 | 0.272 | 9.44 | 0.588 | 0.003 | 0 | 0.196 | 0.072 | 0.1 | 0.85 | 0.001 | 0 | 0.098 | 0.007 | 0.0156 | 0.0043 | 0.004 | 0 | 6 | 550 | 2 | 1007 | 13.2
88.2501 | 0.272 | 9.44 | 0.588 | 0.003 | 0 | 0.196 | 0.072 | 0.1 | 0.85 | 0.001 | 0 | 0.098 | 0.007 | 0.0156 | 0.0043 | 0.004 | 0 | 6 | 550 | 2 | 2011 | 15.5
88.2501 | 0.272 | 9.44 | 0.588 | 0.003 | 0 | 0.196 | 0.072 | 0.1 | 0.85 | 0.001 | 0 | 0.098 | 0.007 | 0.0156 | 0.0043 | 0.004 | 0 | 6 | 450 | 2 | 500 | 2.8
88.2501 | 0.272 | 9.44 | 0.588 | 0.003 | 0 | 0.196 | 0.072 | 0.1 | 0.85 | 0.001 | 0 | 0.098 | 0.007 | 0.0156 | 0.0043 | 0.004 | 0 | 6 | 450 | 2 | 1007 | 2.3
88.2501 | 0.272 | 9.44 | 0.588 | 0.003 | 0 | 0.196 | 0.072 | 0.1 | 0.85 | 0.001 | 0 | 0.098 | 0.007 | 0.0156 | 0.0043 | 0.004 | 0 | 6 | 450 | 2 | 1925 | 3.2
88.2501 | 0.272 | 9.44 | 0.588 | 0.003 | 0 | 0.196 | 0.072 | 0.1 | 0.85 | 0.001 | 0 | 0.098 | 0.007 | 0.0156 | 0.0043 | 0.004 | 0 | 6 | 450 | 2 | 2015 | 7
88.2501 | 0.272 | 9.44 | 0.588 | 0.003 | 0 | 0.196 | 0.072 | 0.1 | 0.85 | 0.001 | 0 | 0.098 | 0.007 | 0.0156 | 0.0043 | 0.004 | 0 | 6 | 450 | 2 | 3749 | 6.88
88.2501 | 0.272 | 9.44 | 0.588 | 0.003 | 0 | 0.196 | 0.072 | 0.1 | 0.85 | 0.001 | 0 | 0.098 | 0.007 | 0.0156 | 0.0043 | 0.004 | 0 | 6 | 450 | 2 | 5015 | 6.6
88.2501 | 0.272 | 9.44 | 0.588 | 0.003 | 0 | 0.196 | 0.072 | 0.1 | 0.85 | 0.001 | 0 | 0.098 | 0.007 | 0.0156 | 0.0043 | 0.004 | 0 | 6 | 450 | 2 | 8766 | 7.8
88.64 | 0 | 9.1 | 0.52 | 1.4 | 0 | 0.22 | 0 | 0 | 0 | 0 | 0 | 0 | 0 | 0 | 0 | 0 | 0 | 5.920819 | 470 | 1.9 | 1115 | 16.12
88.64 | 0 | 9.1 | 0.52 | 1.4 | 0 | 0.22 | 0 | 0 | 0 | 0 | 0 | 0 | 0 | 0 | 0 | 0 | 0 | 5.920819 | 470 | 1.9 | 2000 | 18.02
88.64 | 0 | 9.1 | 0.52 | 1.4 | 0 | 0.22 | 0 | 0 | 0 | 0 | 0 | 0 | 0 | 0 | 0 | 0 | 0 | 5.920819 | 470 | 1.9 | 3116 | 22.07
88.7874 | 0 | 9.25 | 0.44 | 0 | 0 | 0.19 | 0.067 | 0.25 | 0.85 | 0 | 0 | 0 | 0 | 0 | 0 | 0 | 0 | 5 | 500 | 0 | 500 | 9.68
88.7874 | 0 | 9.25 | 0.44 | 0 | 0 | 0.19 | 0.067 | 0.25 | 0.85 | 0 | 0 | 0 | 0 | 0 | 0 | 0 | 0 | 5 | 500 | 0 | 1000 | 17
88.7874 | 0 | 9.25 | 0.44 | 0 | 0 | 0.19 | 0.067 | 0.25 | 0.85 | 0 | 0 | 0 | 0 | 0 | 0 | 0 | 0 | 5 | 500 | 0 | 2000 | 19.79
88.7874 | 0 | 9.25 | 0.44 | 0 | 0 | 0.19 | 0.067 | 0.25 | 0.85 | 0 | 0 | 0 | 0 | 0 | 0 | 0 | 0 | 6 | 500 | 0 | 500 | 5.21
88.7874 | 0 | 9.25 | 0.44 | 0 | 0 | 0.19 | 0.067 | 0.25 | 0.85 | 0 | 0 | 0 | 0 | 0 | 0 | 0 | 0 | 6 | 500 | 0 | 1000 | 7.42
88.7874 | 0 | 9.25 | 0.44 | 0 | 0 | 0.19 | 0.067 | 0.25 | 0.85 | 0 | 0 | 0 | 0 | 0 | 0 | 0 | 0 | 6 | 500 | 0 | 2000 | 8.46
88.7874 | 0 | 9.25 | 0.44 | 0 | 0 | 0.19 | 0.067 | 0.25 | 0.85 | 0 | 0 | 0 | 0 | 0 | 0 | 0 | 0 | 7 | 500 | 0 | 500 | 4.45
88.7874 | 0 | 9.25 | 0.44 | 0 | 0 | 0.19 | 0.067 | 0.25 | 0.85 | 0 | 0 | 0 | 0 | 0 | 0 | 0 | 0 | 7 | 500 | 0 | 1000 | 6.02
88.7874 | 0 | 9.25 | 0.44 | 0 | 0 | 0.19 | 0.067 | 0.25 | 0.85 | 0 | 0 | 0 | 0 | 0 | 0 | 0 | 0 | 7 | 500 | 0 | 2000 | 7.59
88.8413 | 0.22 | 8.99 | 0.38 | 0.01 | 0 | 0.21 | 0.06 | 0.11 | 0.89 | 0.034 | 0 | 0.06 | 0.0146 | 0 | 0 | 0.004 | 0.008 | 6 | 550 | 2 | 288 | 3.4
88.8413 | 0.22 | 8.99 | 0.38 | 0.01 | 0 | 0.21 | 0.06 | 0.11 | 0.89 | 0.034 | 0 | 0.06 | 0.0146 | 0 | 0 | 0.004 | 0.008 | 6 | 550 | 2 | 715 | 14.1
88.8413 | 0.22 | 8.99 | 0.38 | 0.01 | 0 | 0.21 | 0.06 | 0.11 | 0.89 | 0.034 | 0 | 0.06 | 0.0146 | 0 | 0 | 0.004 | 0.008 | 6 | 550 | 2 | 1007 | 11.9
88.8413 | 0.22 | 8.99 | 0.38 | 0.01 | 0 | 0.21 | 0.06 | 0.11 | 0.89 | 0.034 | 0 | 0.06 | 0.0146 | 0 | 0 | 0.004 | 0.008 | 6 | 550 | 2 | 2011 | 14.1
88.8413 | 0.22 | 8.99 | 0.38 | 0.01 | 0 | 0.21 | 0.06 | 0.11 | 0.89 | 0.034 | 0 | 0.06 | 0.0146 | 0 | 0 | 0.004 | 0.008 | 6 | 450 | 2 | 500 | 2.8
88.8413 | 0.22 | 8.99 | 0.38 | 0.01 | 0 | 0.21 | 0.06 | 0.11 | 0.89 | 0.034 | 0 | 0.06 | 0.0146 | 0 | 0 | 0.004 | 0.008 | 6 | 450 | 2 | 1007 | 2.6
88.8413 | 0.22 | 8.99 | 0.38 | 0.01 | 0 | 0.21 | 0.06 | 0.11 | 0.89 | 0.034 | 0 | 0.06 | 0.0146 | 0 | 0 | 0.004 | 0.008 | 6 | 450 | 2 | 1925 | 3.7
88.8413 | 0.22 | 8.99 | 0.38 | 0.01 | 0 | 0.21 | 0.06 | 0.11 | 0.89 | 0.034 | 0 | 0.06 | 0.0146 | 0 | 0 | 0.004 | 0.008 | 6 | 450 | 2 | 2015 | 6.5
88.8413 | 0.22 | 8.99 | 0.38 | 0.01 | 0 | 0.21 | 0.06 | 0.11 | 0.89 | 0.034 | 0 | 0.06 | 0.0146 | 0 | 0 | 0.004 | 0.008 | 6 | 450 | 2 | 3749 | 6
88.8413 | 0.22 | 8.99 | 0.38 | 0.01 | 0 | 0.21 | 0.06 | 0.11 | 0.89 | 0.034 | 0 | 0.06 | 0.0146 | 0 | 0 | 0.004 | 0.008 | 6 | 450 | 2 | 5015 | 6.3
88.8413 | 0.22 | 8.99 | 0.38 | 0.01 | 0 | 0.21 | 0.06 | 0.11 | 0.89 | 0.034 | 0 | 0.06 | 0.0146 | 0 | 0 | 0.004 | 0.008 | 6 | 450 | 2 | 8766 | 8.9
89.47 | 0.43 | 8.26 | 0.38 | 0 | 0 | 0.2 | 0.075 | 0.13 | 0.95 | 0 | 0 | 0 | 0 | 0 | 0 | 0 | 0 | 5.920819 | 470 | 1.9 | 1115 | 11.03
89.47 | 0.43 | 8.26 | 0.38 | 0 | 0 | 0.2 | 0.075 | 0.13 | 0.95 | 0 | 0 | 0 | 0 | 0 | 0 | 0 | 0 | 5.920819 | 470 | 1.9 | 2000 | 14.14
89.47 | 0.43 | 8.26 | 0.38 | 0 | 0 | 0.2 | 0.075 | 0.13 | 0.95 | 0 | 0 | 0 | 0 | 0 | 0 | 0 | 0 | 5.920819 | 470 | 1.9 | 3116 | 16.12
89.4 | 0.26 | 8.45 | 0.46 | 0 | 0 | 0.2 | 0.04 | 0.17 | 0.92 | 0 | 0 | 0 | 0 | 0 | 0 | 0 | 0 | 2.69897 | 600 | 0 | 0 | 0
89.66 | 0 | 8 | 0 | 2 | 0.04 | 0.2 | 0 | 0 | 0 | 0 | 0 | 0 | 0 | 0 | 0 | 0 | 0 | 4.522879 | 450 | 0.5 | 376 | 3.99
89.66 | 0 | 8 | 0 | 2 | 0.04 | 0.2 | 0 | 0 | 0 | 0 | 0 | 0 | 0 | 0 | 0 | 0 | 0 | 4.522879 | 450 | 0.5 | 1000 | 7.01
89.66 | 0 | 8 | 0 | 2 | 0.04 | 0.2 | 0 | 0 | 0 | 0 | 0 | 0 | 0 | 0 | 0 | 0 | 0 | 4.522879 | 450 | 0.5 | 3000 | 10.74
89.66 | 0 | 8 | 0 | 2 | 0.04 | 0.2 | 0 | 0 | 0 | 0 | 0 | 0 | 0 | 0 | 0 | 0 | 0 | 4.522879 | 500 | 0.5 | 1000 | 12.47