## Sheet1
Fe | Si | Cr | Mn | W | Ta | V | Nb | Ni | Mo | Ti | Y | Cu | Al | Co | Zn | Sn | As | lg(O wt%) | tem/℃ | speed/m/s | time改
88.2501 | 0.272 | 9.44 | 0.588 | 0.003 | 0 | 0.196 | 0.072 | 0.1 | 0.85 | 0.001 | 0 | 0.098 | 0.007 | 0.0156 | 0.0043 | 0.004 | 0 | -6 | 550 | 2 | 500
88.2501 | 0.272 | 9.44 | 0.588 | 0.003 | 0 | 0.196 | 0.072 | 0.1 | 0.85 | 0.001 | 0 | 0.098 | 0.007 | 0.0156 | 0.0043 | 0.004 | 0 | -6 | 550 | 2 | 1250
88.2501 | 0.272 | 9.44 | 0.588 | 0.003 | 0 | 0.196 | 0.072 | 0.1 | 0.85 | 0.001 | 0 | 0.098 | 0.007 | 0.0156 | 0.0043 | 0.004 | 0 | -6 | 550 | 2 | 1500
88.2501 | 0.272 | 9.44 | 0.588 | 0.003 | 0 | 0.196 | 0.072 | 0.1 | 0.85 | 0.001 | 0 | 0.098 | 0.007 | 0.0156 | 0.0043 | 0.004 | 0 | -6 | 550 | 2 | 1750
88.2501 | 0.272 | 9.44 | 0.588 | 0.003 | 0 | 0.196 | 0.072 | 0.1 | 0.85 | 0.001 | 0 | 0.098 | 0.007 | 0.0156 | 0.0043 | 0.004 | 0 | -6 | 450 | 2 | 250
88.2501 | 0.272 | 9.44 | 0.588 | 0.003 | 0 | 0.196 | 0.072 | 0.1 | 0.85 | 0.001 | 0 | 0.098 | 0.007 | 0.0156 | 0.0043 | 0.004 | 0 | -6 | 450 | 2 | 750
88.2501 | 0.272 | 9.44 | 0.588 | 0.003 | 0 | 0.196 | 0.072 | 0.1 | 0.85 | 0.001 | 0 | 0.098 | 0.007 | 0.0156 | 0.0043 | 0.004 | 0 | -6 | 450 | 2 | 1250
88.2501 | 0.272 | 9.44 | 0.588 | 0.003 | 0 | 0.196 | 0.072 | 0.1 | 0.85 | 0.001 | 0 | 0.098 | 0.007 | 0.0156 | 0.0043 | 0.004 | 0 | -6 | 450 | 2 | 1500
88.2501 | 0.272 | 9.44 | 0.588 | 0.003 | 0 | 0.196 | 0.072 | 0.1 | 0.85 | 0.001 | 0 | 0.098 | 0.007 | 0.0156 | 0.0043 | 0.004 | 0 | -6 | 500 | 2 | 288
88.2501 | 0.272 | 9.44 | 0.588 | 0.003 | 0 | 0.196 | 0.072 | 0.1 | 0.85 | 0.001 | 0 | 0.098 | 0.007 | 0.0156 | 0.0043 | 0.004 | 0 | -6 | 500 | 2 | 715
88.2501 | 0.272 | 9.44 | 0.588 | 0.003 | 0 | 0.196 | 0.072 | 0.1 | 0.85 | 0.001 | 0 | 0.098 | 0.007 | 0.0156 | 0.0043 | 0.004 | 0 | -6 | 500 | 2 | 1007
88.2501 | 0.272 | 9.44 | 0.588 | 0.003 | 0 | 0.196 | 0.072 | 0.1 | 0.85 | 0.001 | 0 | 0.098 | 0.007 | 0.0156 | 0.0043 | 0.004 | 0 | -6 | 500 | 2 | 2011
88.2501 | 0.272 | 9.44 | 0.588 | 0.003 | 0 | 0.196 | 0.072 | 0.1 | 0.85 | 0.001 | 0 | 0.098 | 0.007 | 0.0156 | 0.0043 | 0.004 | 0 | -6.3 | 550 | 2 | 288
88.2501 | 0.272 | 9.44 | 0.588 | 0.003 | 0 | 0.196 | 0.072 | 0.1 | 0.85 | 0.001 | 0 | 0.098 | 0.007 | 0.0156 | 0.0043 | 0.004 | 0 | -6.3 | 550 | 2 | 715
88.2501 | 0.272 | 9.44 | 0.588 | 0.003 | 0 | 0.196 | 0.072 | 0.1 | 0.85 | 0.001 | 0 | 0.098 | 0.007 | 0.0156 | 0.0043 | 0.004 | 0 | -6.3 | 550 | 2 | 1007
88.2501 | 0.272 | 9.44 | 0.588 | 0.003 | 0 | 0.196 | 0.072 | 0.1 | 0.85 | 0.001 | 0 | 0.098 | 0.007 | 0.0156 | 0.0043 | 0.004 | 0 | -6.3 | 550 | 2 | 2011
88.2501 | 0.272 | 9.44 | 0.588 | 0.003 | 0 | 0.196 | 0.072 | 0.1 | 0.85 | 0.001 | 0 | 0.098 | 0.007 | 0.0156 | 0.0043 | 0.004 | 0 | -6 | 550 | 2 | 288
88.2501 | 0.272 | 9.44 | 0.588 | 0.003 | 0 | 0.196 | 0.072 | 0.1 | 0.85 | 0.001 | 0 | 0.098 | 0.007 | 0.0156 | 0.0043 | 0.004 | 0 | -6 | 550 | 2 | 715
88.2501 | 0.272 | 9.44 | 0.588 | 0.003 | 0 | 0.196 | 0.072 | 0.1 | 0.85 | 0.001 | 0 | 0.098 | 0.007 | 0.0156 | 0.0043 | 0.004 | 0 | -6 | 550 | 2 | 1007
88.2501 | 0.272 | 9.44 | 0.588 | 0.003 | 0 | 0.196 | 0.072 | 0.1 | 0.85 | 0.001 | 0 | 0.098 | 0.007 | 0.0156 | 0.0043 | 0.004 | 0 | -6 | 550 | 2 | 2011
88.2501 | 0.272 | 9.44 | 0.588 | 0.003 | 0 | 0.196 | 0.072 | 0.1 | 0.85 | 0.001 | 0 | 0.098 | 0.007 | 0.0156 | 0.0043 | 0.004 | 0 | -6 | 450 | 2 | 500
88.2501 | 0.272 | 9.44 | 0.588 | 0.003 | 0 | 0.196 | 0.072 | 0.1 | 0.85 | 0.001 | 0 | 0.098 | 0.007 | 0.0156 | 0.0043 | 0.004 | 0 | -6 | 450 | 2 | 1007
88.2501 | 0.272 | 9.44 | 0.588 | 0.003 | 0 | 0.196 | 0.072 | 0.1 | 0.85 | 0.001 | 0 | 0.098 | 0.007 | 0.0156 | 0.0043 | 0.004 | 0 | -6 | 450 | 2 | 1925
88.2501 | 0.272 | 9.44 | 0.588 | 0.003 | 0 | 0.196 | 0.072 | 0.1 | 0.85 | 0.001 | 0 | 0.098 | 0.007 | 0.0156 | 0.0043 | 0.004 | 0 | -6 | 450 | 2 | 2015
88.2501 | 0.272 | 9.44 | 0.588 | 0.003 | 0 | 0.196 | 0.072 | 0.1 | 0.85 | 0.001 | 0 | 0.098 | 0.007 | 0.0156 | 0.0043 | 0.004 | 0 | -6 | 450 | 2 | 3749
88.2501 | 0.272 | 9.44 | 0.588 | 0.003 | 0 | 0.196 | 0.072 | 0.1 | 0.85 | 0.001 | 0 | 0.098 | 0.007 | 0.0156 | 0.0043 | 0.004 | 0 | -6 | 450 | 2 | 5015
88.2501 | 0.272 | 9.44 | 0.588 | 0.003 | 0 | 0.196 | 0.072 | 0.1 | 0.85 | 0.001 | 0 | 0.098 | 0.007 | 0.0156 | 0.0043 | 0.004 | 0 | -6 | 450 | 2 | 8766